## DoE Dataset
[14 empty] | Normalized |  |  | Corrected
|  |  |  | Composition |  |  |  | Physicochemical properties | [8 empty] | Response
| S/AS | PLGA | PP-L | PP-COOH | PP-NH2 | DiD (uM) | Formulation | Z-ave | stdev | PDI | stdev | Z-pot | stdev | Uptake | stdv | Coeff | Y (Uptake) | stdev
F1 | 0.1 | 0.333333 | 0.666667 | 0 | 0 | 50 | micro | 119.1 | 1.179 | 0.069 | 0.008 | -27.9 | 1.35 | 0.7003357 | 0.08332761 | 1.006472 | 0.6958319 | 0.08279174
F2 | 0.1 | 0.333333 | 0.333333 | 0.333333 | 0 | 50 | micro | 121.3 | 1.32 | 0.063 | 0.006 | -31.2 | 0.208 | 0.950706 | 0.1660878 | 1.145631 | 0.8298536 | 0.144975
F3 | 0.1 | 0.333333 | 0.333333 | 0 | 0.333333 | 50 | micro | 121 | 0.5774 | 0.072 | 0.009 | -26.8 | 0.764 | 0.7088594 | 0.116713 | 0.9541532 | 0.7429199 | 0.1223211
F4 | 0.1 | 0.333333 | 0 | 0.666667 | 0 | 50 | micro | 134.4 | 0.6557 | 0.079 | 0.017 | -36.1 | 0.361 | 1.27457 | 0.1943227 | 1.136462 | 1.121525 | 0.1709892
F5 | 0.1 | 0.333333 | 0 | 0.333333 | 0.333333 | 50 | micro | 132.9 | 0.6351 | 0.069 | 0.011 | -33.4 | 0.451 | 1.236985 | 0.04621566 | 1.252967 | 0.987245 | 0.03688499
F6 | 0.1 | 0.333333 | 0 | 0 | 0.666667 | 50 | micro | 145.3 | 1.172 | 0.057 | 0.018 | -28.1 | 1.64 | 1.097524 | 0.2610024 | 1.236246 | 0.8877877 | 0.211125
F7 | 0.1 | 0 | 1 | 0 | 0 | 50 | micro | 80.2 | 0.8696 | 0.059 | 0.01 | -19.4 | 1.44 | 0.5361954 | 0.04517433 | 1.341963 | 0.3995604 | 0.03366286
F8 | 0.1 | 0 | 0.666667 | 0.333333 | 0 | 50 | micro | 103.3 | 0.9504 | 0.11 | 0.014 |  |  | 3.291695 | 0.1598858 | 1.389968 | 2.368181 | 0.1150284
F9 | 0.1 | 0 | 0.333333 | 0.666667 | 0 | 50 | micro | 111.3 | 1.041 | 0.134 | 0.015 |  |  | 2.922309 | 0.2446124 | 1.562567 | 1.870197 | 0.1565452
F10 | 0.1 | 0 | 0.333333 | 0.333333 | 0.333333 | 50 | micro | 105.2 | 0.4726 | 0.142 | 0.017 |  |  | 6.21776 | 0.3519758 | 1.561489 | 3.981944 | 0.2254104
F11 | 0.1 | 0 | 0.333333 | 0 | 0.666667 | 50 | micro | 89.04 | 0.9592 | 0.075 | 0.005 |  |  | 7.551683 | 0.178738 | 1.583064 | 4.770297 | 0.1129064
F12 | 0.1 | 0 | 0 | 1 | 0 | 50 | micro | 125.3 | 0.2 | 0.142 | 0.013 |  |  | 3.122726 | 0.5139103 | 1.519417 | 2.055213 | 0.3382285
F13 | 0.1 | 0 | 0 | 0.666667 | 0.333333 | 50 | micro | 121.4 | 0.3606 | 0.14 | 0.014 |  |  | 5.956971 | 0.1604419 | 1.647789 | 3.615131 | 0.09736802
F14 | 0.1 | 0 | 0 | 0 | 1 | 50 | micro | 94.63 | 0.9513 | 0.098 | 0.035 |  |  | 2.222315 | 0.3601606 | 1.328479 | 1.672827 | 0.2711075
F15 | 0.1 | 0.25 | 0.25 | 0.25 | 0.25 | 50 | micro | 128.2 | 0.3512 | 0.05 | 0.015 |  |  | 2.029071 | 0.2573066 | 1.85329 | 1.094848 | 0.1388378
F16 | 0.25 | 0.666667 | 0.333333 | 0 | 0 | 50 | micro | 177.3 | 2.452 | 0.116 | 0.012 |  |  | 1.116865 | 0.1765064 | 1.943905 | 0.5745471 | 0.09079989
F17 | 0.25 | 0.666667 | 0 | 0.333333 | 0 | 50 | micro | 246.4 | 1.026 | 0.062 | 0.021 |  |  | 7.148948 | 1.378881 | 1.951996 | 3.662379 | 0.7063954
F18 | 0.25 | 0.666667 | 0 | 0 | 0.333333 | 50 | micro | 260.9 | 2.676 | 0.233 | 0.006 |  |  | 6.179911 | 0.6398086 | 2.695254 | 2.292887 | 0.2373835
F19 | 0.25 | 0.333333 | 0.333333 | 0.333333 | 0 | 50 | micro | 165.3 | 1.48 | 0.131 | 0.015 |  |  | 1.460717 | 0.274699 | 1.441208 | 1.013536 | 0.1906033
F20 | 0.25 | 0.333333 | 0.333333 | 0 | 0.333333 | 50 | micro | 144.7 | 1.3 | 0.083 | 0.017 |  |  | 1.207135 | 0.0533509 | 1.712513 | 0.7048909 | 0.03115357
F21 | 0.25 | 0.333333 | 0 | 0.666667 | 0 | 50 | micro | 176.7 | 2.498 | 0.087 | 0.007 |  |  | 3.193318 | 0.5420318 | 1.466559 | 2.177422 | 0.3695943
F22 | 0.25 | 0.333333 | 0 | 0.333333 | 0.333333 | 50 | micro | 198.1 | 1.704 | 0.108 | 0.011 |  |  | 2.331764 | 0.8885237 | 1.577131 | 1.478485 | 0.5633799
F23 | 0.25 | 0 | 1 | 0 | 0 | 50 | micro | 86.76 | 0.4631 | 0.101 | 0.018 |  |  | 5.747058 | 0.8271489 | 1.838188 | 3.126481 | 0.4499807
F24 | 0.25 | 0 | 0.666667 | 0 | 0.333333 | 50 | micro | 87.65 | 0.5573 | 0.129 | 0.006 |  |  | 7.506536 | 1.088882 | 2.0863 | 3.598014 | 0.5219204
F25 | 0.25 | 0 | 0.333333 | 0.666667 | 0 | 50 | micro | 141.9 | 1.557 | 0.134 | 0.027 |  |  | 3.553142 | 0.2663472 | 1.887271 | 1.882688 | 0.1411282
F26 | 0.25 | 0 | 0.333333 | 0.333333 | 0.333333 | 50 | micro | 122.6 | 1.179 | 0.163 | 0.014 |  |  | 6.756408 | 0.3428729
F27 | 0.25 | 0 | 0.333333 | 0 | 0.666667 | 50 | micro | 93.14 | 1.497 | 0.131 | 0.009 |  |  | 7.941859 | 0.410477 | 2.108414 | 3.766745 | 0.1946852
F28 | 0.25 | 0 | 0 | 1 | 0 | 50 | micro | 161.6 | 1.021 | 0.171 | 0.02 |  |  | 2.762855 | 0.3121123 | 1.543689 | 1.789774 | 0.202186
F29 | 0.25 | 0 | 0 | 0.666667 | 0.333333 | 50 | micro | 149.9 | 1.652 | 0.146 | 0.022 |  |  | 5.192845 | 0.3250396 | 3.700647 | 1.403226 | 0.08783317
F30 | 0.25 | 0 | 0 | 0 | 1 | 50 | micro | 108.4 | 0.755 | 0.139 | 0.018 |  |  | 7.828412 | 1.137145 | 1.835491 | 4.265024 | 0.6195317
Control |  | 0 | 1 | 0 | 0 | 0 | bulk | 66.78 | 0.429 | 0.082 | 0.001 | -21.5 | 0.351 |  |  | 0.0006785558 | 0 | 0
Up1 |  | 0 | 1 | 0 | 0 | 50 | bulk | 68.43 | 2.237 | 0.108 | 0.053 | -18.3 | 1.06 |  |  | 1 | 1
Up2 |  | 0 | 1 | 0 | 0 | 25 | bulk | 62.26 | 1.651 | 0.147 | 0.054 | -21 | 0.896 |  |  | 1.833154
Response values from NoFilter Datasets

## Comparison Wyatt
|  | Malvern Zetasizer |  |  |  |  | Wyatt DynaPro Plate Reader
| Z-ave | stdev | PDI | stdev | D (nm) | stdev | PDI | stdev | NP/ml (measured) | NP/ml (corrected) | stdev
F1 | 119.1 | 1.179 | 0.069 | 0.008 | 116.25 | 0.07071068 | 0.082 | 0.0212132 | 46500000000 | 465000000000 | 707106781.2
F2 | 121.3 | 1.32 | 0.063 | 0.006 | 123.05 | 0.9192388 | 0.089 | 0.01697056 | 47000000000 | 470000000000 | 1414213562.4
F3 | 121 | 0.5774 | 0.072 | 0.009 | 124.05 | 0.7778175 | 0.064 | 0 | 38500000000 | 385000000000 | 707106781.2
F4 | 134.4 | 0.6557 | 0.079 | 0.017 | 140.1 | 0.7071068 | 0.091 | 0.01838478 | 37000000000 | 370000000000 | 2828427124.7
F5 | 132.9 | 0.6351 | 0.069 | 0.011 | 136.75 | 1.343503 | 0.103 | 0.0212132 | 36000000000 | 360000000000 | 0
F6 | 145.3 | 1.172 | 0.057 | 0.018 | 148.3 | 0.7071068 | 0.0975 | 0.003535534 | 23500000000 | 235000000000 | 707106781.2
F7 | 80.2 | 0.8696 | 0.059 | 0.01 | 76.65 | 0.212132 | 0.098 | 0.002828427 | 155000000000 | 1550000000000 | 7071067811.9
F8 | 103.3 | 0.9504 | 0.11 | 0.014 | 102.45 | 0.212132 | 0.165 | 0.005656854 | 52500000000 | 525000000000 | 707106781.2
F9 | 111.3 | 1.041 | 0.134 | 0.015 | 113.95 | 0.6363961 | 0.183 | 0.001414214 | 37500000000 | 375000000000 | 707106781.2
F10 | 105.2 | 0.4726 | 0.142 | 0.017 | 106.2 | 0.1414214 | 0.16 | 0.0212132 | 47500000000 | 475000000000 | 2121320343.6
F11 | 89.04 | 0.9592 | 0.075 | 0.005 | 87 | 0.1414214 | 0.095 | 0.009899495 | 103500000000 | 1035000000000 | 9192388155.4
F12 | 125.3 | 0.2 | 0.142 | 0.013 | 130.3 | 1.555635 | 0.177 | 0.01838478 | 28500000000 | 285000000000 | 707106781.2
F13 | 121.4 | 0.3606 | 0.14 | 0.014 | 124.7 | 0.7071068 | 0.175 | 0.007071068 | 29000000000 | 290000000000 | 1414213562.4
F14 | 94.63 | 0.9513 | 0.098 | 0.035 | 97.5 | 0 | 0.1115 | 0.006363961 | 61000000000 | 610000000000 | 0
F15 | 128.2 | 0.3512 | 0.05 | 0.015 | 128 | 0.7071068 | 0.0845 | 0.009192388 | 37000000000 | 370000000000 | 2828427124.7
F16 | 177.3 | 2.452 | 0.116 | 0.012 | 189.4 | 7.212489 | 0.159 | 0.01414214 | 900000000 | 450000000000 | 70710678.1
F17 | 246.4 | 1.026 | 0.062 | 0.021 | 281.4 | 0.8485281 | 0.1065 | 0.0106066 | 425000000 | 212500000000 | 7071067.8
F18 | 260.9 | 2.676 | 0.233 | 0.006 | 275.05 | 9.545942 | 0.3165 | 0.03323402 | 190000000 | 95000000000 | 28284271.2
F19 | 165.3 | 1.48 | 0.131 | 0.015 | 175.3 | 1.131371 | 0.1645 | 0.02192031 | 305000000 | 152500000000 | 247487373.4
F20 | 144.7 | 1.3 | 0.083 | 0.017 | 154.05 | 5.303301 | 0.101 | 0.01131371 | 2250000000 | 1125000000000 | 494974746.8
F21 | 176.7 | 2.498 | 0.087 | 0.007 | 184.6 | 1.838478 | 0.11 | 0.01555635 | 535000000 | 267500000000 | 21213203.4
F22 | 198.1 | 1.704 | 0.108 | 0.011 | 206.35 | 5.16188 | 0.1405 | 0.03181981 | 410000000 | 205000000000 | 84852813.7
F23 | 86.76 | 0.4631 | 0.101 | 0.018 | 89.05 | 0.212132 | 0.1335 | 0.01343503 | 250000000000 | 2500000000000 | 14142135623.7
F24 | 87.65 | 0.5573 | 0.129 | 0.006 | 91.55 | 0.3535534 | 0.1375 | 0.01626346 | 215000000000 | 2150000000000 | 7071067811.9
F25 | 141.9 | 1.557 | 0.134 | 0.027 | 142.5 | 0.1414214 | 0.156 | 0.004242641 | 40000000000 | 400000000000 | 4242640687.1
F26 | 122.6 | 1.179 | 0.163 | 0.014 | 135.1 | 0.4242641 | 0.192 | 0.009899495 | 9300000000 | 465000000000 | 0
F27 | 93.14 | 1.497 | 0.131 | 0.009 | 94.8 | 0.1414214 | 0.143 | 0.002828427 | 190000000000 | 1900000000000 | 0
F28 | 161.6 | 1.021 | 0.171 | 0.02
F29 | 149.9 | 1.652 | 0.146 | 0.022 | 153.35 | 1.06066 | 0.16 | 0.01272792 | 6300000000 | 315000000000 | 282842712.5
F30 | 108.4 | 0.755 | 0.139 | 0.018 | 113.85 | 0.6363961 | 0.1765 | 0.006363961 | 92500000000 | 925000000000 | 707106781.2
Control | 66.78 | 0.429 | 0.082 | 0.001 | 66.46667 | 0.1154701 | 0.1173333 | 0.009073772 | 1327000000000 | 1327000000000 | 334435345022.0
Up1 | 68.43 | 2.237 | 0.108 | 0.053 | 68.86667 | 0.305505 | 0.173 | 0.0103923 | 997666666666.7 | 997666666666.7 | 21361959960.0
Up2 | 62.26 | 1.651 | 0.147 | 0.054 | 64.26667 | 0.2309401 | 0.09766667 | 0.01258306 | 2073333333333.3 | 2073333333333.3 | 58594652770.8

## Data From No Filter
New Coeff (384 well plate) | [5 empty] | Old Coeff | [7 empty] | New Coeff (96 well plate)
|  | Normalized |  | Corrected |  |  |  | Normalized |  | Corrected |  | Response
| Coeff | Response | stdv | Response | stdv |  | Coeff | Response | stdv | Response | stdv | Y (Uptake) | stdev |  | Coeff | Response | stdv | Response | stdv
F1 | 1.141126 | 0.7003357 | 0.08332761 | 0.6137236 | 0.1189824 | F1 | 1.175234 | 0.7003357 | 0.08332761 | 0.5959114 | 0.1189824 | 0.5959114 | 0.07090297 | F1 | 1.006472 | 0.7003357 | 0.08332761 | 0.6958319 | 0.08279174
F2 | 1.126209 | 0.950706 | 0.1660878 | 0.844165 | 0.1746994 | F2 | 1.124127 | 0.950706 | 0.1660878 | 0.8457282 | 0.1746994 | 0.8457282 | 0.1477483 | F2 | 1.145631 | 0.950706 | 0.1660878 | 0.8298536 | 0.144975
F3 | 1.031232 | 0.7088594 | 0.116713 | 0.6873907 | 0.164649 | F3 | 1.109602 | 0.7088594 | 0.116713 | 0.6388412 | 0.164649 | 0.6388412 | 0.1051846 | F3 | 0.9541532 | 0.7088594 | 0.116713 | 0.7429199 | 0.1223211
F4 | 1.191225 | 1.27457 | 0.1943227 | 1.069966 | 0.1524614 | F4 | 1.204263 | 1.27457 | 0.1943227 | 1.058382 | 0.1524614 | 1.058382 | 0.1613623 | F4 | 1.136462 | 1.27457 | 0.1943227 | 1.121525 | 0.1709892
F5 | 1.172155 | 1.236985 | 0.04621566 | 1.055308 | 0.03736153 | F5 | 1.206092 | 1.236985 | 0.04621566 | 1.025614 | 0.03736153 | 1.025614 | 0.03831853 | F5 | 1.252967 | 1.236985 | 0.04621566 | 0.987245 | 0.03688499
F6 | 1.233255 | 1.097524 | 0.2610024 | 0.8899407 | 0.2378102 | F6 | 1.179931 | 1.097524 | 0.2610024 | 0.9301598 | 0.2378102 | 0.9301598 | 0.2212015 | F6 | 1.236246 | 1.097524 | 0.2610024 | 0.8877877 | 0.211125
F7 | 1.288888 | 0.5361954 | 0.04517433 | 0.4160138 | 0.08424974 | F7 | 0.9396487 | 0.5361954 | 0.04517433 | 0.5706339 | 0.08424974 | 0.5706339 | 0.04807576 | F7 | 1.341963 | 0.5361954 | 0.04517433 | 0.3995604 | 0.03366286
F8 | 1.565289 | 3.291695 | 0.1598858 | 2.102931 | 0.04857247 | F8 | 1.508897 | 3.291695 | 0.1598858 | 2.181525 | 0.04857247 | 2.181525 | 0.1059621 | F8 | 1.389968 | 3.291695 | 0.1598858 | 2.368181 | 0.1150284
F9 | 1.524263 | 2.922309 | 0.2446124 | 1.917195 | 0.08370517 | F9 | 1.352312 | 2.922309 | 0.2446124 | 2.160972 | 0.08370517 | 2.160972 | 0.1808845 | F9 | 1.562567 | 2.922309 | 0.2446124 | 1.870197 | 0.1565452
F10 | 1.666977 | 6.21776 | 0.3519758 | 3.729961 | 0.05660814 | F10 | 1.388804 | 6.21776 | 0.3519758 | 4.47706 | 0.05660814 | 4.47706 | 0.253438 | F10 | 1.561489 | 6.21776 | 0.3519758 | 3.981944 | 0.2254104
F11 | 1.593811 | 7.551683 | 0.178738 | 4.738131 | 0.02366863 | F11 | 1.283554 | 7.551683 | 0.178738 | 5.883415 | 0.02366863 | 5.883415 | 0.1392524 | F11 | 1.583064 | 7.551683 | 0.178738 | 4.770297 | 0.1129064
F12 | 1.499002 | 3.122726 | 0.5139103 | 2.083204 | 0.164571 | F12 | 1.233435 | 3.122726 | 0.5139103 | 2.531732 | 0.164571 | 2.531732 | 0.4166498 | F12 | 1.519417 | 3.122726 | 0.5139103 | 2.055213 | 0.3382285
F13 | 1.622201 | 5.956971 | 0.1604419 | 3.672153 | 0.02693347 | F13 | 1.30653 | 5.956971 | 0.1604419 | 4.559383 | 0.02693347 | 4.559383 | 0.1228 | F13 | 1.647789 | 5.956971 | 0.1604419 | 3.615131 | 0.09736802
F14 | 1.42085 | 2.222315 | 0.3601606 | 1.564074 | 0.1620655 | F14 | 1.240239 | 2.222315 | 0.3601606 | 1.791844 | 0.1620655 | 1.791844 | 0.2903962 | F14 | 1.328479 | 2.222315 | 0.3601606 | 1.672827 | 0.2711075
F15 | 1.989361 | 2.029071 | 0.2573066 | 1.019961 | 0.1268101 | F15 | 1.475308 | 2.029071 | 0.2573066 | 1.375354 | 0.1268101 | 1.375354 | 0.1744088 | F15 | 1.85329 | 2.029071 | 0.2573066 | 1.094848 | 0.1388378
F16 | 2.227502 | 1.116865 | 0.1765064 | 0.5013979 | 0.1580373 | F16 | 0.7910448 | 1.116865 | 0.1765064 | 1.411886 | 0.1580373 | 1.411886 | 0.2231307 | F16 | 1.943905 | 1.116865 | 0.1765064 | 0.5745471 | 0.09079989
F17 | 1.70039 | 7.148948 | 1.378881 | 4.204298 | 0.1928788 | F17 | 0.6634945 | 7.148948 | 1.378881 | 10.77469 | 0.1928788 | 10.77469 | 2.07821 | F17 | 1.951996 | 7.148948 | 1.378881 | 3.662379 | 0.7063954
F18 | 1.947911 | 6.179911 | 0.6398086 | 3.172584 | 0.1035304 | F18 | 0.5482636 | 6.179911 | 0.6398086 | 11.27179 | 0.1035304 | 11.27179 | 1.166973 | F18 | 2.695254 | 6.179911 | 0.6398086 | 2.292887 | 0.2373835
F19 | 1.655808 | 1.460717 | 0.274699 | 0.8821777 | 0.1880576 | F19 | 0.8621915 | 1.460717 | 0.274699 | 1.694191 | 0.1880576 | 1.694191 | 0.3186055 | F19 | 1.441208 | 1.460717 | 0.274699 | 1.013536 | 0.1906033
F20 | 2.038407 | 1.207135 | 0.0533509 | 0.5921954 | 0.04419629 | F20 | 0.6252064 | 1.207135 | 0.0533509 | 1.930779 | 0.04419629 | 1.930779 | 0.08533327 | F20 | 1.712513 | 1.207135 | 0.0533509 | 0.7048909 | 0.03115357
F21 | 1.727066 | 3.193318 | 0.5420318 | 1.848984 | 0.1697394 | F21 | 0.8542195 | 3.193318 | 0.5420318 | 3.738287 | 0.1697394 | 3.738287 | 0.6345346 | F21 | 1.466559 | 3.193318 | 0.5420318 | 2.177422 | 0.3695943
F22 | 1.746947 | 2.331764 | 0.8885237 | 1.334766 | 0.3810521 | F22 | 0.7009139 | 2.331764 | 0.8885237 | 3.326749 | 0.3810521 | 3.326749 | 1.267665 | F22 | 1.577131 | 2.331764 | 0.8885237 | 1.478485 | 0.5633799
F23 | 2.061111 | 5.747058 | 0.8271489 | 2.78833 | 0.1439256 | F23 | 0.8164205 | 5.747058 | 0.8271489 | 7.039336 | 0.1439256 | 7.039336 | 1.013141 | F23 | 1.838188 | 5.747058 | 0.8271489 | 3.126481 | 0.4499807
F24 | 2.439876 | 7.506536 | 1.088882 | 3.076605 | 0.1450579 | F24 | 0.8239734 | 7.506536 | 1.088882 | 9.110168 | 0.1450579 | 9.110168 | 1.321502 | F24 | 2.0863 | 7.506536 | 1.088882 | 3.598014 | 0.5219204
F25 | 2.122176 | 3.553142 | 0.2663472 | 1.674292 | 0.07496102 | F25 | 0.7224486 | 3.553142 | 0.2663472 | 4.918194 | 0.07496102 | 4.918194 | 0.3686729 | F25 | 1.887271 | 3.553142 | 0.2663472 | 1.882688 | 0.1411282
F27 | 2.292723 | 7.941859 | 0.410477 | 3.463942 | 0.05168526 | F27 | 0.8340628 | 7.941859 | 0.410477 | 9.521897 | 0.05168526 | 9.521897 | 0.4921417 | F27 | 2.108414 | 7.941859 | 0.410477 | 3.766745 | 0.1946852
F28 | 1.843136 | 2.762855 | 0.3121123 | 1.498997 | 0.1129673 | F28 | 0.7494308 | 2.762855 | 0.3121123 | 3.686604 | 0.1129673 | 3.686604 | 0.4164658 | F28 | 1.543689 | 2.762855 | 0.3121123 | 1.789774 | 0.202186
[15 empty] | 3.700647 |  |  | 0 | 0
F30 | 2.363682 | 7.828412 | 1.137145 | 3.311956 | 0.1452587 | F30 | 0.8154964 | 7.828412 | 1.137145 | 9.599566 | 0.1452587 | 9.599566 | 1.39442 | F30 | 1.835491 | 7.828412 | 1.137145 | 4.265024 | 0.6195317