## Sheet1
Date experiment
2021_05_12/18 | H+Chemyx |  | Composition (%) | [9 empty] | Physicochemical properties
2021_11_25 | LSPone | #F | PLGA | PP-L | PP-COOH | PP-NH2 | PP-S | PP-Mal | Dye | Dye (uM) | SFR | S/AS | DLS | stdev | PDI | stdev | Z-pot | stdev | date | experiment
2021_12_09 | LSPone | F.p.0.1 | 35 | 65 | 0 | 0 | 0 | 0 | DiO | 10 | 5 | 0.025 | 71.44 | 0.347 | 0.147 | 0.02 |  |  | 2021_05_12/18 | Harvard pump+Chemyx
2022_04_06 | LSPone | F.p.0.2 | 35 | 65 | 0 | 0 | 0 | 0 | DiO | 10 | 5 | 0.05 | 81.01 | 0.1646 | 0.049 | 0.012 |  |  |  | polymers not filtered
|  | F.p.0.3 | 35 | 65 | 0 | 0 | 0 | 0 | DiO | 10 | 5 | 0.1 | 100.3 | 1.168 | 0.122 | 0.014
|  | F.p.0.4 | 35 | 65 | 0 | 0 | 0 | 0 | DiO | 10 | 5 | 0.18 | 113.3 | 0.5292 | 0.043 | 0.022
|  | F.p.0.5 | 35 | 65 | 0 | 0 | 0 | 0 | DiO | 10 | 15 | 0.05 | 92.42 | 0.7823 | 0.045 | 0.023 |  |  | 2021_05_12/18 | Harvard pump+Chemyx
|  | F.p.0.6 | 35 | 65 | 0 | 0 | 0 | 0 | DiO | 10 | 15 | 0.1 | 109.6 | 0.3512 | 0.044 | 0.014 |  |  |  | polymers not filtered
|  | F.p.0.7 | 35 | 65 | 0 | 0 | 0 | 0 | DiO | 10 | 15 | 0.18 | 128.8 | 0.9074 | 0.009 | 0.004
|  | F.p.0.8 | 35 | 0 | 0 | 65 | 0 | 0 | DiD | 10 | 15 | 0.1 | 127.4 | 0.7506 | 0.176 | 0.007 | -21.5 | 0.252 | 2021_11_25 | LSPone+Chemyx
|  | F.p.0.9 | 35 | 0 | 0 | 65 | 0 | 0 | DiD | 10 | 15 | 0.18 | 121.4 | 4.996 | 0.193 | 0.027 | -20 | 1.72 |  | polymers filtered
|  | F.p.0.10 | 35 | 0 | 0 | 65 | 0 | 0 | DiD | 10 | 15 | 0.25 | 127.2 | 3.889 | 0.185 | 0.026 | -22.1 | 0.794
|  | F.p.0.11 | 35 | 0 | 32.5 | 32.5 | 0 | 0 | DiD | 10 | 15 | 0.1 | 93.07 | 2.76 | 0.165 | 0.044 | -22.5 | 1.66
|  | F.p.0.12 | 35 | 0 | 32.5 | 32.5 | 0 | 0 | DiD | 10 | 15 | 0.18 | 97.12 | 3.68 | 0.119 | 0.018 | -22.8 | 1.12
|  | F.p.0.13 | 35 | 0 | 32.5 | 32.5 | 0 | 0 | DiD | 10 | 15 | 0.25 | 109.1 | 1.079 | 0.195 | 0.004 | -20.7 | 0.723
|  | F.p.0.14 | 35 | 65 | 0 | 0 | 0 | 0 | DiD | 10 | 15 | 0.1 | 103.5 | 1.002 | 0.104 | 0.025 | -29.4 | 0.416
|  | F.p.0.15 | 0 | 100 | 0 | 0 | 0 | 0 | DiD | 10 | 15 | 0.1 | 98.84 | 1.351 | 0.182 | 0.019 | -25.8 | 0.115
|  | F.p.0.16 | 35 | 0 | 65 | 0 | 0 | 0 | DiD | 10 | 15 | 0.1 | 128.3 | 1.778 | 0.087 | 0.018 | -34.7 | 0.6 | 2021_12_09 | LSPone+Chemyx
|  | F.p.0.17 | 35 | 0 | 65 | 0 | 0 | 0 | DiD | 10 | 15 | 0.18 | 132.8 | 1.058 | 0.086 | 0.014 | -37.6 | 0.794 |  | polymers filtered
|  | F.p.0.18 | 35 | 0 | 65 | 0 | 0 | 0 | DiD | 10 | 15 | 0.25 | 148.2 | 0.6083 | 0.103 | 0.009 | -39 | 0.529
|  | F.p.0.19 | 35 | 32.5 | 32.5 | 0 | 0 | 0 | DiD | 10 | 15 | 0.1 | 105.6 | 4.092 | 0.151 | 0.04 | -36.4 | 0.2
|  | F.p.0.20 | 35 | 32.5 | 32.5 | 0 | 0 | 0 | DiD | 10 | 15 | 0.18 | 112.6 | 1.054 | 0.061 | 0.013 | -36.2 | 0.902
|  | F.p.0.21 | 35 | 32.5 | 32.5 | 0 | 0 | 0 | DiD | 10 | 15 | 0.25 | 129.7 | 0.9292 | 0.089 | 0.013 | -36.7 | 0.289
|  | F.p.0.22 | 35 | 0 | 32.5 | 32.5 | 0 | 0 | DiD | 10 | 15 | 0.1 | 117.9 | 0.5686 | 0.054 | 0.007 | -37.2 | 0.252
|  | F.p.0.23 | 35 | 0 | 32.5 | 32.5 | 0 | 0 | DiD | 10 | 15 | 0.18 | 126.1 | 0.6928 | 0.071 | 0.025 | -37.3 | 0.473
|  | F.p.0.24 | 35 | 0 | 32.5 | 32.5 | 0 | 0 | DiD | 10 | 15 | 0.25 | 148.7 | 1.15 | 0.096 | 0.024 | -37.8 | 1.03
|  | F.p.0.25 | 35 | 16.25 | 48.75 | 0 | 0 | 0 | DiD | 10 | 15 | 0.1 | 111.1 | 1.082 | 0.068 | 0.014 | -33.1 | 0.987
|  | F.p.0.26 | 35 | 48.75 | 16.25 | 0 | 0 | 0 | DiD | 10 | 15 | 0.1 | 101.9 | 0.4041 | 0.056 | 0.034 | -31.1 | 0.666
|  | F.p.0.27 | 35 | 48.75 | 0 | 16.25 | 0 | 0 | DiD | 10 | 15 | 0.1 | 106.5 | 0.2517 | 0.089 | 0.005 | -36.6 | 0.252
|  | F.p.0.28 | 35 | 65 | 0 | 0 | 0 | 0 | DiD | 50 | 15 | 0.1 | 110.1 | 0.9074 | 0.087 | 0.023 | -25 | 1.62 | 2022_04_06 | LSPone+Chemyx
|  | F.p.0.29 | 0 | 100 | 0 | 0 | 0 | 0 | DiD | 50 | 15 | 0.1 | 77.45 | 0.7974 | 0.083 | 0.026 | -17.9 | 1.27 |  | polymers not filtered
|  | F.p.0.30 | 35 | 48.75 | 0 | 16.25 | 0 | 0 | DiD | 50 | 15 | 0.1 | 113.2 | 0.7638 | 0.094 | 0.023 | -27.8 | 0.666 |  | only acetonitrile
|  | F.p.0.31 | 35 | 16.25 | 0 | 48.75 | 0 | 0 | DiD | 50 | 15 | 0.1 | 124.4 | 1.3 | 0.126 | 0.017 | -28.6 | 0.611
|  | F.p.0.32 | 35 | 48.75 | 16.25 | 0 | 0 | 0 | DiD | 50 | 15 | 0.1 | 115.5 | 1.493 | 0.072 | 0.016 | -31.3 | 0.173
|  | F.p.0.33 | 35 | 16.25 | 48.75 | 0 | 0 | 0 | DiD | 50 | 15 | 0.1 | 125.6 | 3.387 | 0.082 | 0.026 | -34.2 | 1.27
|  | F.p.0.34 | 35 | 16.25 | 48.75 | 0 | 0 | 0 | DiD | 50 | 15 | 0.1 | 119.8 | 1.358 | 0.099 | 0.016 | -29.8 | 1.55
|  | F.p.0.35 | 35 | 32.5 | 16.25 | 16.25 | 0 | 0 | DiD | 50 | 15 | 0.1 | 124.1 | 0.8083 | 0.109 | 0.027 | -31.1 | 1.22
|  | F.p.0.36 | 0 | 75 | 0 | 25 | 0 | 0 | DiD | 50 | 15 | 0.25 | 84.51 | 1.426 | 0.102 | 0.021 | -18.4 | 2.35
|  | F.p.0.37 | 0 | 25 | 0 | 75 | 0 | 0 | DiD | 50 | 15 | 0.25 | 88.05 | 1.278 | 0.119 | 0.03 | -20.9 | 2.49
|  | F.p.0.38 | 50 | 50 | 0 | 0 | 0 | 0 | DiD | 50 | 15 | 0.1 | 120.7 | 1.308 | 0.074 | 0.017 | -31.5 | 0.557