## DoE Dataset
|  |  |  | Composition |  |  |  | Physicochemical properties | [7 empty] | Response
ID | S/AS | PLGA | PP-L | PP-COOH | PP-NH2 | DiD (uM) | Formulation | Z-ave | stdev | PDI | stdev | Z-pot | stdev | Coeff | stdev | Y (Uptake) | stdev
F.u.0.1 | 0.1 | 0.333333 | 0.666667 | 0 | 0 | 50 | micro | 119.1 | 1.179 | 0.069 | 0.008 | -27.9 | 1.35 | 1.175234 | 0.04992636 | 0.6710349 | 0.07984134
F.u.0.2 | 0.1 | 0.333333 | 0.333333 | 0.333333 | 0 | 50 | micro | 121.3 | 1.32 | 0.063 | 0.006 | -31.2 | 0.208 | 1.124127 | 0.0440097 | 0.9523448 | 0.1663741
F.u.0.3 | 0.1 | 0.333333 | 0.333333 | 0 | 0.333333 | 50 | micro | 121 | 0.5774 | 0.072 | 0.009 | -26.8 | 0.764 | 1.109602 | 0.04650493 | 0.7193766 | 0.1184447
F.u.0.4 | 0.1 | 0.333333 | 0 | 0.666667 | 0 | 50 | micro | 134.4 | 0.6557 | 0.079 | 0.017 | -36.1 | 0.361 | 1.204263 | 0.05330058 | 1.648636 | 0.801615
F.u.0.5 | 0.1 | 0.333333 | 0 | 0.333333 | 0.333333 | 50 | micro | 132.9 | 0.6351 | 0.069 | 0.011 | -33.4 | 0.451 | 1.206092 | 0.02871503 | 1.813215 | 1.140629
F.u.0.6 | 0.1 | 0.333333 | 0 | 0 | 0.666667 | 50 | micro | 145.3 | 1.172 | 0.057 | 0.018 | -28.1 | 1.64 | 1.179931 | 0.05807349 | 1.04742 | 0.2490872
F.u.0.7 | 0.1 | 0 | 1 | 0 | 0 | 50 | micro | 80.2 | 0.8696 | 0.059 | 0.01 | -19.4 | 1.44 | 0.9396487 | 0.01620054 | 0.6425708 | 0.05413643
F.u.0.8 | 0.1 | 0 | 0.666667 | 0.333333 | 0 | 50 | micro | 103.3 | 0.9504 | 0.11 | 0.014 |  |  | 1.508897 | 0.0210035 | 2.181525 | 0.1059621
F.u.0.9 | 0.1 | 0 | 0.333333 | 0.666667 | 0 | 50 | micro | 111.3 | 1.041 | 0.134 | 0.015 |  |  | 1.352312 | 0.03993674 | 2.160972 | 0.1808845
F.u.0.10 | 0.1 | 0 | 0.333333 | 0.333333 | 0.333333 | 50 | micro | 105.2 | 0.4726 | 0.142 | 0.017 |  |  | 1.388804 | 0.05992171 | 4.47706 | 0.253438
F.u.0.11 | 0.1 | 0 | 0.333333 | 0 | 0.666667 | 50 | micro | 89.04 | 0.9592 | 0.075 | 0.005 |  |  | 1.283554 | 0.07676275 | 5.883415 | 0.1392524
F.u.0.12 | 0.1 | 0 | 0 | 1 | 0 | 50 | micro | 125.3 | 0.2 | 0.142 | 0.013 |  |  | 1.233435 | 0.07221885 | 2.531732 | 0.4166498
F.u.0.13 | 0.1 | 0 | 0 | 0.666667 | 0.333333 | 50 | micro | 121.4 | 0.3606 | 0.14 | 0.014 |  |  | 1.30653 | 0.08640086 | 4.559383 | 0.1228
F.u.0.14 | 0.1 | 0 | 0 | 0 | 1 | 50 | micro | 94.63 | 0.9513 | 0.098 | 0.035 |  |  | 1.240239 | 0.07771862 | 1.791844 | 0.2903962
F.u.0.15 | 0.1 | 0.25 | 0.25 | 0.25 | 0.25 | 50 | micro | 128.2 | 0.3512 | 0.05 | 0.015 |  |  | 1.475308 | 0.1090278 | 1.375354 | 0.1744088
F.u.0.16 | 0.25 | 0.666667 | 0.333333 | 0 | 0 | 50 | micro | 177.3 | 2.452 | 0.116 | 0.012 |  |  | 0.7910448 | 0.02107881 | 1.411886 | 0.2231307
F.u.0.17 | 0.25 | 0.666667 | 0 | 0.333333 | 0 | 50 | micro | 246.4 | 1.026 | 0.062 | 0.021 |  |  | 0.6634945 | 0.01878968 | 10.77469 | 2.07821
F.u.0.18 | 0.25 | 0.666667 | 0 | 0 | 0.333333 | 50 | micro | 260.9 | 2.676 | 0.233 | 0.006 |  |  | 0.5482636 | 0.02004021 | 11.27179 | 1.166973
F.u.0.19 | 0.25 | 0.333333 | 0.333333 | 0.333333 | 0 | 50 | micro | 165.3 | 1.48 | 0.131 | 0.015 |  |  | 0.8621915 | 0.01613656 | 1.694191 | 0.3186055
F.u.0.20 | 0.25 | 0.333333 | 0.333333 | 0 | 0.333333 | 50 | micro | 144.7 | 1.3 | 0.083 | 0.017 |  |  | 0.6252064 | 0.009969074 | 1.930779 | 0.08533327
F.u.0.21 | 0.25 | 0.333333 | 0 | 0.666667 | 0 | 50 | micro | 176.7 | 2.498 | 0.087 | 0.007 |  |  | 0.8542195 | 0.04140681 | 3.738287 | 0.6345346
F.u.0.22 | 0.25 | 0.333333 | 0 | 0.333333 | 0.333333 | 50 | micro | 198.1 | 1.704 | 0.108 | 0.011 |  |  | 0.7009139 | 0.01812811 | 3.326749 | 1.267665
F.u.0.23 | 0.25 | 0 | 1 | 0 | 0 | 50 | micro | 86.76 | 0.4631 | 0.101 | 0.018 |  |  | 0.8164205 | 0.02551346 | 7.039336 | 1.013141
F.u.0.24 | 0.25 | 0 | 0.666667 | 0 | 0.333333 | 50 | micro | 87.65 | 0.5573 | 0.129 | 0.006 |  |  | 0.8239734 | 0.03825433 | 9.110168 | 1.321502
F.u.0.25 | 0.25 | 0 | 0.333333 | 0.666667 | 0 | 50 | micro | 141.9 | 1.557 | 0.134 | 0.027 |  |  | 0.7224486 | 0.03232198 | 4.918194 | 0.3686729
F.u.0.26 | 0.25 | 0 | 0.333333 | 0.333333 | 0.333333 | 50 | micro | 122.6 | 1.179 | 0.163 | 0.014 |  |  | 0.7804016 | 0.03793181 | 8.657604 | 0.4393545
F.u.0.27 | 0.25 | 0 | 0.333333 | 0 | 0.666667 | 50 | micro | 93.14 | 1.497 | 0.131 | 0.009 |  |  | 0.8340628 | 0.01979791 | 9.521897 | 0.4921417
F.u.0.28 | 0.25 | 0 | 0 | 1 | 0 | 50 | micro | 161.6 | 1.021 | 0.171 | 0.02 |  |  | 0.7494308 | 0.02320087 | 3.686604 | 0.4164658
F.u.0.29 | 0.25 | 0 | 0 | 0.666667 | 0.333333 | 50 | micro | 149.9 | 1.652 | 0.146 | 0.022 |  |  | 0.5544695 | 0.01305401 | 9.365429 | 0.5862173
F.u.0.30 | 0.25 | 0 | 0 | 0 | 1 | 50 | micro | 108.4 | 0.755 | 0.139 | 0.018 |  |  | 0.8154964 | 0.03334815 | 9.599566 | 1.39442
Control |  | 0 | 1 | 0 | 0 | 0 | bulk | 66.78 | 0.429 | 0.082 | 0.001 | -21.5 | 0.351 | 0.0006785558 | 0.000157922 | 0
Up1 |  | 0 | 1 | 0 | 0 | 50 | bulk | 68.43 | 2.237 | 0.108 | 0.053 | -18.3 | 1.06 | 1 | 0 | 1
Up2 |  | 0 | 1 | 0 | 0 | 25 | bulk | 62.26 | 1.651 | 0.147 | 0.054 | -21 | 0.896 | 1.833154 | 0.02341451