## DoE Dataset
|  |  |  | Composition |  |  |  | Physicochemical properties | [7 empty] | Response
| S/AS | PLGA | PP-L | PP-COOH | PP-NH2 | DiD (uM) | Formulation | Z-ave | stdev | PDI | stdev | Z-pot | stdev | Coeff | stdev | Y (Uptake) | stdev
F1 | 0.1 | 0.333333 | 0.666667 | 0 | 0 | 50 | micro | 119.1 | 1.179 | 0.069 | 0.008 | -27.9 | 1.35 | 1.175234 | 0.04992636 | 0.5959114 | 0.07090297
F2 | 0.1 | 0.333333 | 0.333333 | 0.333333 | 0 | 50 | micro | 121.3 | 1.32 | 0.063 | 0.006 | -31.2 | 0.208 | 1.124127 | 0.0440097 | 0.8457282 | 0.1477483
F3 | 0.1 | 0.333333 | 0.333333 | 0 | 0.333333 | 50 | micro | 121 | 0.5774 | 0.072 | 0.009 | -26.8 | 0.764 | 1.109602 | 0.04650493 | 0.6388412 | 0.1051846
F4 | 0.1 | 0.333333 | 0 | 0.666667 | 0 | 50 | micro | 134.4 | 0.6557 | 0.079 | 0.017 | -36.1 | 0.361 | 1.204263 | 0.05330058 | 1.058382 | 0.1613623
F5 | 0.1 | 0.333333 | 0 | 0.333333 | 0.333333 | 50 | micro | 132.9 | 0.6351 | 0.069 | 0.011 | -33.4 | 0.451 | 1.206092 | 0.02871503 | 1.025614 | 0.03831853
F6 | 0.1 | 0.333333 | 0 | 0 | 0.666667 | 50 | micro | 145.3 | 1.172 | 0.057 | 0.018 | -28.1 | 1.64 | 1.179931 | 0.05807349 | 0.9301598 | 0.2212015
F7 | 0.1 | 0 | 1 | 0 | 0 | 50 | micro | 80.2 | 0.8696 | 0.059 | 0.01 | -19.4 | 1.44 | 0.9396487 | 0.01620054 | 0.5706339 | 0.04807576
F8 | 0.1 | 0 | 0.666667 | 0.333333 | 0 | 50 | micro | 103.3 | 0.9504 | 0.11 | 0.014 |  |  | 1.508897 | 0.0210035 | 2.181525 | 0.1059621
F9 | 0.1 | 0 | 0.333333 | 0.666667 | 0 | 50 | micro | 111.3 | 1.041 | 0.134 | 0.015 |  |  | 1.352312 | 0.03993674 | 2.160972 | 0.1808845
F10 | 0.1 | 0 | 0.333333 | 0.333333 | 0.333333 | 50 | micro | 105.2 | 0.4726 | 0.142 | 0.017 |  |  | 1.388804 | 0.05992171 | 4.47706 | 0.253438
F11 | 0.1 | 0 | 0.333333 | 0 | 0.666667 | 50 | micro | 89.04 | 0.9592 | 0.075 | 0.005 |  |  | 1.283554 | 0.07676275 | 5.883415 | 0.1392524
F12 | 0.1 | 0 | 0 | 1 | 0 | 50 | micro | 125.3 | 0.2 | 0.142 | 0.013 |  |  | 1.233435 | 0.07221885 | 2.531732 | 0.4166498
F13 | 0.1 | 0 | 0 | 0.666667 | 0.333333 | 50 | micro | 121.4 | 0.3606 | 0.14 | 0.014 |  |  | 1.30653 | 0.08640086 | 4.559383 | 0.1228
F14 | 0.1 | 0 | 0 | 0 | 1 | 50 | micro | 94.63 | 0.9513 | 0.098 | 0.035 |  |  | 1.240239 | 0.07771862 | 1.791844 | 0.2903962
F15 | 0.1 | 0.25 | 0.25 | 0.25 | 0.25 | 50 | micro | 128.2 | 0.3512 | 0.05 | 0.015 |  |  | 1.475308 | 0.1090278 | 1.375354 | 0.1744088
F16 | 0.25 | 0.666667 | 0.333333 | 0 | 0 | 50 | micro | 177.3 | 2.452 | 0.116 | 0.012 |  |  | 0.7910448 | 0.02107881 | 1.411886 | 0.2231307
F17 | 0.25 | 0.666667 | 0 | 0.333333 | 0 | 50 | micro | 246.4 | 1.026 | 0.062 | 0.021 |  |  | 0.6634945 | 0.01878968 | 10.77469 | 2.07821
F18 | 0.25 | 0.666667 | 0 | 0 | 0.333333 | 50 | micro | 260.9 | 2.676 | 0.233 | 0.006 |  |  | 0.5482636 | 0.02004021 | 11.27179 | 1.166973
F19 | 0.25 | 0.333333 | 0.333333 | 0.333333 | 0 | 50 | micro | 165.3 | 1.48 | 0.131 | 0.015 |  |  | 0.8621915 | 0.01613656 | 1.694191 | 0.3186055
F20 | 0.25 | 0.333333 | 0.333333 | 0 | 0.333333 | 50 | micro | 144.7 | 1.3 | 0.083 | 0.017 |  |  | 0.6252064 | 0.009969074 | 1.930779 | 0.08533327
F21 | 0.25 | 0.333333 | 0 | 0.666667 | 0 | 50 | micro | 176.7 | 2.498 | 0.087 | 0.007 |  |  | 0.8542195 | 0.04140681 | 3.738287 | 0.6345346
F22 | 0.25 | 0.333333 | 0 | 0.333333 | 0.333333 | 50 | micro | 198.1 | 1.704 | 0.108 | 0.011 |  |  | 0.7009139 | 0.01812811 | 3.326749 | 1.267665
F23 | 0.25 | 0 | 1 | 0 | 0 | 50 | micro | 86.76 | 0.4631 | 0.101 | 0.018 |  |  | 0.8164205 | 0.02551346 | 7.039336 | 1.013141
F24 | 0.25 | 0 | 0.666667 | 0 | 0.333333 | 50 | micro | 87.65 | 0.5573 | 0.129 | 0.006 |  |  | 0.8239734 | 0.03825433 | 9.110168 | 1.321502
F25 | 0.25 | 0 | 0.333333 | 0.666667 | 0 | 50 | micro | 141.9 | 1.557 | 0.134 | 0.027 |  |  | 0.7224486 | 0.03232198 | 4.918194 | 0.3686729
F26 | 0.25 | 0 | 0.333333 | 0.333333 | 0.333333 | 50 | micro | 122.6 | 1.179 | 0.163 | 0.014 |  |  | 0.7804016 | 0.03793181 | 8.657604 | 0.4393545
F27 | 0.25 | 0 | 0.333333 | 0 | 0.666667 | 50 | micro | 93.14 | 1.497 | 0.131 | 0.009 |  |  | 0.8340628 | 0.01979791 | 9.521897 | 0.4921417
F28 | 0.25 | 0 | 0 | 1 | 0 | 50 | micro | 161.6 | 1.021 | 0.171 | 0.02 |  |  | 0.7494308 | 0.02320087 | 3.686604 | 0.4164658
F29 | 0.25 | 0 | 0 | 0.666667 | 0.333333 | 50 | micro | 149.9 | 1.652 | 0.146 | 0.022 |  |  | 0.5544695 | 0.01305401 | 9.365429 | 0.5862173
F30 | 0.25 | 0 | 0 | 0 | 1 | 50 | micro | 108.4 | 0.755 | 0.139 | 0.018 |  |  | 0.8154964 | 0.03334815 | 9.599566 | 1.39442
Control |  | 0 | 1 | 0 | 0 | 0 | bulk | 66.78 | 0.429 | 0.082 | 0.001 | -21.5 | 0.351 | 0.0006785558 | 0.000157922 | 0
Up1 |  | 0 | 1 | 0 | 0 | 50 | bulk | 68.43 | 2.237 | 0.108 | 0.053 | -18.3 | 1.06 | 1 | 0 | 1
Up2 |  | 0 | 1 | 0 | 0 | 25 | bulk | 62.26 | 1.651 | 0.147 | 0.054 | -21 | 0.896 | 1.833154 | 0.02341451
Response values from NoFilter Datasets

## Comparison Wyatt
|  | Malvern Zetasizer |  |  |  |  | Wyatt DynaPro Plate Reader
| Z-ave | stdev | PDI | stdev | D (nm) | stdev | PDI | stdev | NP/ml (measured) | NP/ml (corrected) | stdev
F1 | 119.1 | 1.179 | 0.069 | 0.008 | 116.25 | 0.07071068 | 0.082 | 0.0212132 | 46500000000 | 465000000000 | 707106781.2
F2 | 121.3 | 1.32 | 0.063 | 0.006 | 123.05 | 0.9192388 | 0.089 | 0.01697056 | 47000000000 | 470000000000 | 1414213562.4
F3 | 121 | 0.5774 | 0.072 | 0.009 | 124.05 | 0.7778175 | 0.064 | 0 | 38500000000 | 385000000000 | 707106781.2
F4 | 134.4 | 0.6557 | 0.079 | 0.017 | 140.1 | 0.7071068 | 0.091 | 0.01838478 | 37000000000 | 370000000000 | 2828427124.7
F5 | 132.9 | 0.6351 | 0.069 | 0.011 | 136.75 | 1.343503 | 0.103 | 0.0212132 | 36000000000 | 360000000000 | 0
F6 | 145.3 | 1.172 | 0.057 | 0.018 | 148.3 | 0.7071068 | 0.0975 | 0.003535534 | 23500000000 | 235000000000 | 707106781.2
F7 | 80.2 | 0.8696 | 0.059 | 0.01 | 76.65 | 0.212132 | 0.098 | 0.002828427 | 155000000000 | 1550000000000 | 7071067811.9
F8 | 103.3 | 0.9504 | 0.11 | 0.014 | 102.45 | 0.212132 | 0.165 | 0.005656854 | 52500000000 | 525000000000 | 707106781.2
F9 | 111.3 | 1.041 | 0.134 | 0.015 | 113.95 | 0.6363961 | 0.183 | 0.001414214 | 37500000000 | 375000000000 | 707106781.2
F10 | 105.2 | 0.4726 | 0.142 | 0.017 | 106.2 | 0.1414214 | 0.16 | 0.0212132 | 47500000000 | 475000000000 | 2121320343.6
F11 | 89.04 | 0.9592 | 0.075 | 0.005 | 87 | 0.1414214 | 0.095 | 0.009899495 | 103500000000 | 1035000000000 | 9192388155.4
F12 | 125.3 | 0.2 | 0.142 | 0.013 | 130.3 | 1.555635 | 0.177 | 0.01838478 | 28500000000 | 285000000000 | 707106781.2
F13 | 121.4 | 0.3606 | 0.14 | 0.014 | 124.7 | 0.7071068 | 0.175 | 0.007071068 | 29000000000 | 290000000000 | 1414213562.4
F14 | 94.63 | 0.9513 | 0.098 | 0.035 | 97.5 | 0 | 0.1115 | 0.006363961 | 61000000000 | 610000000000 | 0
F15 | 128.2 | 0.3512 | 0.05 | 0.015 | 128 | 0.7071068 | 0.0845 | 0.009192388 | 37000000000 | 370000000000 | 2828427124.7
F16 | 177.3 | 2.452 | 0.116 | 0.012 | 189.4 | 7.212489 | 0.159 | 0.01414214 | 900000000 | 450000000000 | 70710678.1
F17 | 246.4 | 1.026 | 0.062 | 0.021 | 281.4 | 0.8485281 | 0.1065 | 0.0106066 | 425000000 | 212500000000 | 7071067.8
F18 | 260.9 | 2.676 | 0.233 | 0.006 | 275.05 | 9.545942 | 0.3165 | 0.03323402 | 190000000 | 95000000000 | 28284271.2
F19 | 165.3 | 1.48 | 0.131 | 0.015 | 175.3 | 1.131371 | 0.1645 | 0.02192031 | 305000000 | 152500000000 | 247487373.4
F20 | 144.7 | 1.3 | 0.083 | 0.017 | 154.05 | 5.303301 | 0.101 | 0.01131371 | 2250000000 | 1125000000000 | 494974746.8
F21 | 176.7 | 2.498 | 0.087 | 0.007 | 184.6 | 1.838478 | 0.11 | 0.01555635 | 535000000 | 267500000000 | 21213203.4
F22 | 198.1 | 1.704 | 0.108 | 0.011 | 206.35 | 5.16188 | 0.1405 | 0.03181981 | 410000000 | 205000000000 | 84852813.7
F23 | 86.76 | 0.4631 | 0.101 | 0.018 | 89.05 | 0.212132 | 0.1335 | 0.01343503 | 250000000000 | 2500000000000 | 14142135623.7
F24 | 87.65 | 0.5573 | 0.129 | 0.006 | 91.55 | 0.3535534 | 0.1375 | 0.01626346 | 215000000000 | 2150000000000 | 7071067811.9
F25 | 141.9 | 1.557 | 0.134 | 0.027 | 142.5 | 0.1414214 | 0.156 | 0.004242641 | 40000000000 | 400000000000 | 4242640687.1
F26 | 122.6 | 1.179 | 0.163 | 0.014 | 135.1 | 0.4242641 | 0.192 | 0.009899495 | 9300000000 | 465000000000 | 0
F27 | 93.14 | 1.497 | 0.131 | 0.009 | 94.8 | 0.1414214 | 0.143 | 0.002828427 | 190000000000 | 1900000000000 | 0
F28 | 161.6 | 1.021 | 0.171 | 0.02
F29 | 149.9 | 1.652 | 0.146 | 0.022 | 153.35 | 1.06066 | 0.16 | 0.01272792 | 6300000000 | 315000000000 | 282842712.5
F30 | 108.4 | 0.755 | 0.139 | 0.018 | 113.85 | 0.6363961 | 0.1765 | 0.006363961 | 92500000000 | 925000000000 | 707106781.2
Control | 66.78 | 0.429 | 0.082 | 0.001 | 66.46667 | 0.1154701 | 0.1173333 | 0.009073772 | 1327000000000 | 1327000000000 | 334435345022.0
Up1 | 68.43 | 2.237 | 0.108 | 0.053 | 68.86667 | 0.305505 | 0.173 | 0.0103923 | 997666666666.7 | 997666666666.7 | 21361959960.0
Up2 | 62.26 | 1.651 | 0.147 | 0.054 | 64.26667 | 0.2309401 | 0.09766667 | 0.01258306 | 2073333333333.3 | 2073333333333.3 | 58594652770.8